## Sheet1
имя | v АК | v ХЗ | v ЦН | v М | I(max) | I nm | I(650) | I(max) - I(650) | I(max) d I(650) | I(450) | I(max) - I(450) | I(max) d I(450) | coef A | height75 | weight75 | height50 | weight50 | ang
п_1 | 0.5 | 1 | 1.1 | 3.4 | 0.2302963 | 539.047 | 0.09986459 | 0.1304317 | 2.306086 | 0.1578462 | 0.07245011 | 1.458992 | -4.070509e-05 | 0.2121838 | 43.068 | 0.1940713 | 64.777 | -0.001681261
п_2 | 0.8 | 1 | 0.8 | 3.4 | 0.1990155 | 529.032 | 0.07947485 | 0.1195407 | 2.504132 | 0.1390736 | 0.05994191 | 1.431008 | -5.845e-05 | 0.18403 | 32.859 | 0.1690446 | 50.159 | -0.001408886
п_3 | 1.4 | 1 | 0.5 | 3.1 | 0.2630121 | 529.032 | 0.09043024 | 0.1725819 | 2.908453 | 0.1766738 | 0.08633838 | 1.488688 | -9.383773e-05 | 0.2414275 | 31.131 | 0.2198429 | 47.398 | -0.001982567
п_4 | 1.4 | 1 | 1.4 | 2.2 | 0.2395308 | 529.032 | 0.09005724 | 0.1494736 | 2.659762 | 0.1667543 | 0.07277651 | 1.436429 | -7.147056e-05 | 0.2213367 | 32.511 | 0.2031426 | 49.816 | -0.001781387
п_5 | 1.1 | 1 | 0.8 | 3.1 | 0.2194524 | 531.107 | 0.08982361 | 0.1296288 | 2.443148 | 0.1520486 | 0.06740383 | 1.443305 | -6.304264e-05 | 0.2026014 | 32.845 | 0.1857505 | 49.796 | -0.001497462
п_6 | 0.8 | 1 | 1.1 | 3.1 | 0.2721668 | 532.49 | 0.09591015 | 0.1762566 | 2.837727 | 0.1794433 | 0.09272351 | 1.516729 | -8.991594e-05 | 0.2489859 | 32.837 | 0.225805 | 50.131 | -0.002080836
п_7 | 0.5 | 1 | 0.8 | 3.7 | 0.2540399 | 539.736 | 0.08558357 | 0.1684563 | 2.968325 | 0.1889691 | 0.0650708 | 1.344346 | -6.895356e-05 | 0.2377722 | 33.819 | 0.2215045 | 48.004 | -0.002099705
п_8 | 0.8 | 1 | 1.4 | 2.8 | 0.2044583 | 544.899 | 0.08547154 | 0.1189868 | 2.392122 | 0.1657886 | 0.03866973 | 1.233247 | -7.944121e-05 | 0.1947909 | 23.398 | 0.1851235 | 43.445 | -0.00155177
п_9 | 1.4 | 1 | 1.1 | 2.5 | 0.2396268 | 530.761 | 0.09066219 | 0.1489646 | 2.643073 | 0.1655532 | 0.07407356 | 1.44743 | -6.997588e-05 | 0.2211084 | 32.849 | 0.20259 | 49.111 | -0.001709624
п_10 | 1.1 | 1 | 0.5 | 3.4 | 0.1851045 | 528.686 | 0.08418889 | 0.1009156 | 2.198681 | 0.1367835 | 0.04832102 | 1.353267 | -4.321249e-05 | 0.1730242 | 32.515 | 0.160944 | 47.741 | -0.001155407
п_11 | 0.8 | 1 | 0.5 | 3.7 | 0.2533568 | 528.686 | 0.09015237 | 0.1632044 | 2.810318 | 0.1738398 | 0.07951696 | 1.457415 | -7.806671e-05 | 0.2334776 | 31.828 | 0.2135983 | 47.754 | -0.00182788
п_12 | 0.5 | 1 | 1.4 | 3.1 | 0.257044 | 533.181 | 0.09221134 | 0.1648327 | 2.787553 | 0.168339 | 0.08870503 | 1.526943 | -8.908725e-05 | 0.2348678 | 32.827 | 0.2126915 | 50.809 | -0.001982976
п_13 | 1.1 | 1 | 1.1 | 2.8 | 0.2090518 | 528.339 | 0.09080666 | 0.1182451 | 2.302163 | 0.1522811 | 0.05677063 | 1.372801 | -5.655117e-05 | 0.1948591 | 32.84 | 0.1806664 | 49.796 | -0.001370547
п_14 | 0.5 | 1 | 0.5 | 4 | 0.242051 | 528.339 | 0.09431628 | 0.1477347 | 2.566375 | 0.1675827 | 0.0744683 | 1.444368 | -8.46961e-05 | 0.2234339 | 31.47 | 0.2048168 | 49.118 | -0.001692818
п_15 | 1.1 | 1 | 1.4 | 2.5 | 0.2149382 | 533.526 | 0.09317956 | 0.1217586 | 2.306709 | 0.1466844 | 0.06825371 | 1.46531 | -5.676782e-05 | 0.1978747 | 35.904 | 0.1808113 | 55.935 | -0.001512366