## Sheet1
имя | v AA | v AU | v TC | V Oil | I(max) | I nm | I(650) | I(max) - I(650) | I(max) d I(650) | I(450) | I(max) - I(450) | I(max) d I(450) | coef A | height75 | weight75 | height50 | weight50 | ang
2_1 | 1.8 | 2 | 1.4 | 2.8 | 0.1533518 | 539.047 | 0.0219928 | 0.131359 | 6.972818 | 0.08571891 | 0.06763291 | 1.789008 | -4.307275e-05 | 0.1364436 | 42.408 | 0.1195354 | 64.822 | -0.001591549
2_2 | 2.2 | 2 | 2.1 | 1.7 | 0.126228 | 542.835 | 0.007996811 | 0.1182311 | 15.78479 | 0.07485518 | 0.05137277 | 1.686295 | -4.351685e-05 | 0.1133848 | 39.997 | 0.1005416 | 61.391 | -0.001437012
2_3 | 2.3 | 2 | 1.6 | 2.1 | 0.1305468 | 542.835 | 0.007662529 | 0.1228842 | 17.03704 | 0.07254666 | 0.05800011 | 1.799487 | -4.8261e-05 | 0.1160467 | 39.644 | 0.1015467 | 61.706 | -0.001477265
2_4 | 2.3 | 2 | 1.1 | 2.6 | 0.1281524 | 542.835 | 0.01166641 | 0.116486 | 10.98474 | 0.07272162 | 0.05543083 | 1.762233 | -4.40689e-05 | 0.1142947 | 39.981 | 0.100437 | 61.357 | -0.001399253
2_5 | 2 | 2 | 1.3 | 2.7 | 0.146774 | 539.047 | 0.01306474 | 0.1337092 | 11.23436 | 0.08322167 | 0.0635523 | 1.763651 | -4.844198e-05 | 0.1308859 | 40.003 | 0.1149978 | 61.391 | -0.001608971
2_6 | 2.4 | 2 | 1.8 | 1.8 | 0.127869 | 542.835 | 0.01361457 | 0.1142544 | 9.392069 | 0.07126215 | 0.05660686 | 1.794347 | -3.47993e-05 | 0.1137173 | 44.111 | 0.09956558 | 66.863 | -0.001406246
2_7 | 2.4 | 2 | 2 | 1.6 | 0.1247774 | 539.047 | 0.01137161 | 0.1134058 | 10.97271 | 0.07281229 | 0.05196512 | 1.713686 | -3.271959e-05 | 0.1117861 | 43.445 | 0.09879485 | 64.831 | -0.001407374
2_8 | 2.2 | 2 | 1.3 | 2.5 | 0.1476375 | 542.835 | 0.01291472 | 0.1347228 | 11.43172 | 0.08632345 | 0.06131403 | 1.710282 | -5.546364e-05 | 0.132309 | 37.918 | 0.1169805 | 59.297 | -0.00160769
2_9 | 1.6 | 2 | 1.6 | 2.8 | 0.1673549 | 536.978 | 0.02759678 | 0.1397582 | 6.064292 | 0.1021146 | 0.0652403 | 1.638893 | -4.350011e-05 | 0.1510449 | 40.373 | 0.1347348 | 61.434 | -0.001677895
2_10 | 2.1 | 2 | 1.4 | 2.5 | 0.1493679 | 540.081 | 0.01859408 | 0.1307738 | 8.033085 | 0.08782655 | 0.0615413 | 1.700714 | -4.623905e-05 | 0.1339825 | 40.681 | 0.1185972 | 62.064 | -0.001557869
2_11 | 1.9 | 2 | 1.6 | 2.5 | 0.1551057 | 539.047 | 0.01516659 | 0.1399391 | 10.2268 | 0.09068709 | 0.06441862 | 1.710339 | -4.977489e-05 | 0.1390011 | 40.362 | 0.1228964 | 60.377 | -0.001677962
2_12 | 2 | 2 | 1.7 | 2.3 | 0.1408238 | 539.047 | 0.01741431 | 0.1234094 | 8.086667 | 0.08168005 | 0.0591437 | 1.72409 | -3.499208e-05 | 0.1260378 | 43.116 | 0.1112519 | 64.84 | -0.001485334
2_13 | 2.6 | 2 | 2 | 1.4 | 0.1185669 | 539.047 | 0.009512519 | 0.1090544 | 12.4643 | 0.06512471 | 0.05344218 | 1.820613 | -3.022573e-05 | 0.1052063 | 45.16 | 0.0918458 | 67.571 | -0.001370174
2_14 | 1.4 | 2 | 1.8 | 2.8 | 0.1699472 | 536.978 | 0.02323831 | 0.1467089 | 7.313234 | 0.1007447 | 0.0692025 | 1.686909 | -4.462883e-05 | 0.1526466 | 41.411 | 0.135346 | 62.124 | -0.001778254
4_1 | 2.2 | 2 | 2.4 | 1.4 | 0.1796726 | 535.253 | 0.03403453 | 0.1456381 | 5.279126 | 0.130023 | 0.04964956 | 1.381852 | -4.455198e-05 | 0.1672602 | 32.832 | 0.1548478 | 49.44 | -0.001695299
4_2 | 1.9 | 2 | 2.1 | 2 | 0.1988295 | 535.253 | 0.03999138 | 0.1588382 | 4.97181 | 0.1416396 | 0.05718992 | 1.403771 | -5.211499e-05 | 0.184532 | 33.857 | 0.1702346 | 50.809 | -0.00187303
4_3 | 1.4 | 2 | 2 | 2.6 | 0.2227655 | 535.253 | 0.05003426 | 0.1727312 | 4.452258 | 0.1580791 | 0.0646864 | 1.409203 | -6.258531e-05 | 0.2065939 | 34.872 | 0.1904223 | 52.163 | -0.002047888
4_4 | 1.4 | 2 | 2.6 | 2 | 0.2014395 | 536.978 | 0.05022531 | 0.1512142 | 4.010718 | 0.148251 | 0.05318854 | 1.358774 | -5.08699e-05 | 0.1881424 | 35.204 | 0.1748453 | 52.49 | -0.001810408
4_5 | 1.5 | 2 | 2.7 | 1.8 | 0.1964953 | 538.013 | 0.04632519 | 0.1501701 | 4.241652 | 0.1470254 | 0.04946995 | 1.336472 | -4.988943e-05 | 0.1841278 | 34.519 | 0.1717604 | 50.774 | -0.001786215
4_6 | 1.8 | 2 | 2.2 | 2 | 0.2066459 | 535.253 | 0.04576387 | 0.160882 | 4.515481 | 0.1466299 | 0.06001597 | 1.409302 | -5.332597e-05 | 0.1916419 | 35.224 | 0.1766379 | 52.17 | -0.001911097
4_7 | 2 | 2 | 2.5 | 1.5 | 0.1877148 | 535.253 | 0.04408958 | 0.1436252 | 4.257577 | 0.1360081 | 0.05170673 | 1.380174 | -4.389622e-05 | 0.1747881 | 34.896 | 0.1618614 | 52.883 | -0.001699733
4_8 | 1.2 | 2 | 2 | 2.8 | 0.2301794 | 535.253 | 0.058422 | 0.1717574 | 3.939944 | 0.1620988 | 0.06808063 | 1.419995 | -5.635416e-05 | 0.2131593 | 36.943 | 0.1961391 | 55.26 | -0.002057155
4_9 | 1.8 | 2 | 2.4 | 1.8 | 0.2007368 | 535.253 | 0.04586012 | 0.1548767 | 4.377155 | 0.1455082 | 0.05522865 | 1.379557 | -4.706248e-05 | 0.1869297 | 35.224 | 0.1731225 | 51.828 | -0.001847798
4_10 | 1.1 | 2 | 2.1 | 2.8 | 0.234489 | 535.253 | 0.065563 | 0.168926 | 3.576545 | 0.1618389 | 0.07265013 | 1.448904 | -5.804889e-05 | 0.2163265 | 38.319 | 0.198164 | 58.348 | -0.002031579
4_11 | 1.5 | 2 | 2.4 | 2.1 | 0.2073782 | 535.253 | 0.05559525 | 0.151783 | 3.730142 | 0.1450676 | 0.06231056 | 1.429528 | -5.00438e-05 | 0.1918006 | 37.286 | 0.1762229 | 56.633 | -0.001822706
4_12 | 1 | 2 | 2.3 | 2.7 | 0.225618 | 538.013 | 0.06159835 | 0.1640197 | 3.662728 | 0.162668 | 0.06294996 | 1.386984 | -5.393539e-05 | 0.2098805 | 37.265 | 0.194143 | 55.571 | -0.001976689
4_13 | 1.3 | 2 | 2.3 | 2.4 | 0.2177529 | 535.598 | 0.05666709 | 0.1610858 | 3.84267 | 0.1578689 | 0.05988407 | 1.379328 | -5.130265e-05 | 0.2027819 | 36.243 | 0.1878109 | 53.871 | -0.001949546
4_14 | 1.7 | 2 | 2.5 | 1.8 | 0.2018372 | 538.013 | 0.04822999 | 0.1536072 | 4.184889 | 0.1529792 | 0.04885794 | 1.319376 | -5.323768e-05 | 0.1896227 | 33.829 | 0.1774082 | 49.05 | -0.00181085
0_1 | 2 | 2 | 1.7 | 2.3 | 0.1868673 | 533.181 | 0.02528685 | 0.1615805 | 7.389902 | 0.1099925 | 0.07687487 | 1.69891 | -6.805383e-05 | 0.1676486 | 35.586 | 0.1484299 | 54.948 | -0.001950735
0_2 | 2.4 | 2 | 2 | 1.6 | 0.1669481 | 535.253 | 0.01189276 | 0.1550554 | 14.0378 | 0.1091807 | 0.05776747 | 1.5291 | -4.850539e-05 | 0.1525063 | 33.866 | 0.1380644 | 49.098 | -0.001809831
0_3 | 2.6 | 2 | 1.7 | 1.7 | 0.1742543 | 535.253 | 0.01572318 | 0.1585311 | 11.08264 | 0.1072039 | 0.06705033 | 1.625447 | -5.995841e-05 | 0.1574917 | 34.21 | 0.1407291 | 50.823 | -0.001853179
0_4 | 1.5 | 2 | 1.9 | 2.6 | 0.1991372 | 535.943 | 0.03086056 | 0.1682766 | 6.452806 | 0.1250323 | 0.07410492 | 1.592686 | -6.66946e-05 | 0.180611 | 36.59 | 0.1620847 | 54.911 | -0.002043516
0_5 | 1.7 | 2 | 1.4 | 2.9 | 0.2015455 | 535.253 | 0.02981782 | 0.1717277 | 6.759229 | 0.1217254 | 0.07982014 | 1.65574 | -6.982643e-05 | 0.1815905 | 35.925 | 0.1616354 | 54.941 | -0.002021295
0_6 | 2.8 | 2 | 1.9 | 1.3 | 0.1546584 | 535.253 | 0.01176818 | 0.1428902 | 13.14208 | 0.09520328 | 0.05945512 | 1.624507 | -5.057037e-05 | 0.1397946 | 34.213 | 0.1249308 | 51.173 | -0.001665872
0_7 | 2.1 | 2 | 1.6 | 2.3 | 0.1852697 | 535.253 | 0.01740764 | 0.1678621 | 10.64301 | 0.1138546 | 0.07141506 | 1.627248 | -6.35776e-05 | 0.1674159 | 34.896 | 0.1495622 | 51.849 | -0.001975635
0_8 | 1.9 | 2 | 2.6 | 1.5 | 0.1505345 | 538.013 | 0.02349822 | 0.1270362 | 6.406206 | 0.1031418 | 0.04739266 | 1.45949 | -4.334676e-05 | 0.1386863 | 35.557 | 0.1268381 | 53.195 | -0.001523199
0_9 | 2.5 | 2 | 2.8 | 0.7 | 0.1419322 | 541.114 | 0.03569738 | 0.1062348 | 3.975984 | 0.0910183 | 0.0509139 | 1.559381 | -4.047547e-05 | 0.1292037 | 39.633 | 0.1164752 | 62.701 | -0.001299342
0_10 | 2.3 | 2 | 2.5 | 1.2 | 0.1524438 | 535.253 | 0.01878468 | 0.1336591 | 8.115326 | 0.09616454 | 0.05627929 | 1.58524 | -4.416192e-05 | 0.138374 | 36.611 | 0.1243042 | 54.242 | -0.001598007
0_11 | 1.4 | 2 | 2.2 | 2.4 | 0.1891567 | 535.253 | 0.03591432 | 0.1532424 | 5.266888 | 0.1154942 | 0.0736625 | 1.637803 | -5.739473e-05 | 0.1707411 | 38.65 | 0.1523255 | 59.372 | -0.001852589
0_12 | 1.6 | 2 | 2.3 | 2.1 | 0.1757424 | 535.253 | 0.03639644 | 0.139346 | 4.828561 | 0.1075047 | 0.06823776 | 1.634742 | -5.095111e-05 | 0.158683 | 39.694 | 0.1416235 | 61.102 | -0.001690114
0_13 | 2.5 | 2 | 1.2 | 2.3 | 0.1786298 | 533.181 | 0.01799055 | 0.1606393 | 9.929092 | 0.1032708 | 0.07535899 | 1.729722 | -6.598026e-05 | 0.1597901 | 34.905 | 0.1409503 | 53.239 | -0.001936783
0_14 | 2.7 | 2 | 1.5 | 1.8 | 0.1649997 | 532.835 | 0.0170076 | 0.1479921 | 9.70153 | 0.09722212 | 0.06777759 | 1.697142 | -5.88583e-05 | 0.1480553 | 34.915 | 0.1311109 | 53.254 | -0.001748354
0_15 | 2.1 | 2 | 2.2 | 1.7 | 0.1673876 | 535.253 | 0.02142981 | 0.1459578 | 7.81097 | 0.1040412 | 0.06334645 | 1.608859 | -4.991966e-05 | 0.151551 | 36.272 | 0.1357144 | 54.599 | -0.001745645
1_1 | 2.5 | 2 | 1.7 | 1.8 | 0.1605981 | 538.702 | 0.04008069 | 0.1205174 | 4.00687 | 0.1096446 | 0.05095349 | 1.464715 | -5.065863e-05 | 0.1478597 | 35.532 | 0.1351214 | 56.269 | -0.00141642
1_2 | 2.2 | 2 | 1.9 | 1.9 | 0.1793164 | 537.323 | 0.04639187 | 0.1329245 | 3.865254 | 0.1116593 | 0.06765707 | 1.605924 | -5.128985e-05 | 0.1624021 | 40.368 | 0.1454879 | 62.465 | -0.001605387
1_3 | 2.7 | 2 | 1 | 2.3 | 0.1730048 | 536.978 | 0.02740597 | 0.1455989 | 6.31267 | 0.1103985 | 0.06260631 | 1.567094 | -5.174979e-05 | 0.1573532 | 36.958 | 0.1417017 | 55.982 | -0.001751419
1_4 | 2.1 | 2 | 1.1 | 2.8 | 0.1989408 | 536.978 | 0.03962122 | 0.1593195 | 5.021066 | 0.1173305 | 0.08161022 | 1.695558 | -7.040418e-05 | 0.1785382 | 37.623 | 0.1581356 | 58.697 | -0.001932317
1_5 | 3 | 2 | 1.3 | 1.7 | 0.1652319 | 539.736 | 0.04923373 | 0.1159981 | 3.35607 | 0.09683216 | 0.0683997 | 1.706374 | -3.266276e-05 | 0.1481319 | 46.783 | 0.131032 | 71.897 | -0.001427696
1_6 | 2.9 | 2 | 1.1 | 2 | 0.1663096 | 533.872 | 0.03199892 | 0.1343106 | 5.197349 | 0.111515 | 0.05479458 | 1.491365 | -4.0237e-05 | 0.1526109 | 39.047 | 0.1389123 | 59.462 | -0.001609752
1_7 | 2.8 | 2 | 1.3 | 1.9 | 0.1750351 | 536.978 | 0.02361423 | 0.1514209 | 7.412271 | 0.1082552 | 0.06677986 | 1.616874 | -6.003729e-05 | 0.1583401 | 35.582 | 0.1416452 | 53.232 | -0.001800144
1_8 | 2.9 | 2 | 1.5 | 1.6 | 0.1782326 | 536.978 | 0.0239964 | 0.1542362 | 7.427474 | 0.1108853 | 0.06734728 | 1.60736 | -6.243611e-05 | 0.1613958 | 35.925 | 0.144559 | 52.883 | -0.001830468
1_9 | 3 | 2 | 2.3 | 0.7 | 0.1597175 | 533.872 | 0.01763625 | 0.1420812 | 9.056203 | 0.09893095 | 0.06078653 | 1.614434 | -4.747799e-05 | 0.1445209 | 36.298 | 0.1293242 | 53.269 | -0.001662033
1_10 | 2.6 | 2 | 1.3 | 2.1 | 0.1510467 | 538.013 | 0.02650669 | 0.1245401 | 5.698439 | 0.09564447 | 0.05540227 | 1.579252 | -4.507378e-05 | 0.1371962 | 38.324 | 0.1233456 | 56.649 | -0.001485548
1_11 | 2.4 | 2 | 1.5 | 2.1 | 0.1735493 | 536.978 | 0.02506483 | 0.1484845 | 6.924018 | 0.1108167 | 0.06273267 | 1.566094 | -5.087829e-05 | 0.1578662 | 36.62 | 0.142183 | 54.615 | -0.001773627
1_12 | 2.9 | 2 | 2.1 | 1 | 0.1705782 | 537.323 | 0.02915469 | 0.1414235 | 5.850796 | 0.1138149 | 0.05676325 | 1.498733 | -4.059382e-05 | 0.1563873 | 39.031 | 0.1421965 | 57.372 | -0.00172026
1_13 | 2.9 | 2 | 1.7 | 1.4 | 0.1868713 | 537.323 | 0.0227561 | 0.1641152 | 8.211924 | 0.1222647 | 0.06460661 | 1.528416 | -6.742663e-05 | 0.1707197 | 35.582 | 0.154568 | 51.158 | -0.001954879
1_14 | 1.9 | 2 | 1.1 | 3 | 0.1622828 | 538.702 | 0.02526449 | 0.1370183 | 6.423354 | 0.1061706 | 0.05611221 | 1.52851 | -6.065859e-05 | 0.1482547 | 36.247 | 0.1342267 | 53.202 | -0.001591166
1_15 | 2.7 | 2 | 1.8 | 1.5 | 0.1620438 | 537.323 | 0.01709985 | 0.1449439 | 9.476328 | 0.1064209 | 0.05562289 | 1.522669 | -4.459622e-05 | 0.148138 | 35.596 | 0.1342323 | 51.179 | -0.001698419
3_1 | 2 | 2 | 1.9 | 2.1 | 0.1845988 | 535.943 | 0.01956723 | 0.1650316 | 9.434082 | 0.1146768 | 0.06992201 | 1.609731 | -6.714579e-05 | 0.1671183 | 35.557 | 0.1496378 | 52.155 | -0.001980498
3_2 | 1.7 | 2 | 1.8 | 2.5 | 0.199144 | 535.598 | 0.02502375 | 0.1741203 | 7.9582 | 0.1222889 | 0.07685517 | 1.628472 | -7.055944e-05 | 0.1799302 | 35.904 | 0.1607165 | 53.537 | -0.002069267
3_3 | 2.6 | 2 | 2.6 | 0.8 | 0.148032 | 538.013 | 0.02113721 | 0.1268948 | 7.003384 | 0.09746301 | 0.05056899 | 1.518853 | -4.536462e-05 | 0.1353898 | 35.895 | 0.1227475 | 53.522 | -0.001506237
3_4 | 2.6 | 2 | 2.2 | 1.2 | 0.1541824 | 533.181 | 0.01582359 | 0.1383588 | 9.743833 | 0.09535435 | 0.05882807 | 1.616942 | -4.85261e-05 | 0.1394754 | 35.591 | 0.1247684 | 53.581 | -0.001656359
3_5 | 2.4 | 2 | 2.7 | 0.9 | 0.1476211 | 535.253 | 0.02478694 | 0.1228342 | 5.955599 | 0.09266476 | 0.05495634 | 1.593066 | -3.970852e-05 | 0.133882 | 38.661 | 0.1201429 | 58.356 | -0.001469285
3_6 | 2.2 | 2 | 2.6 | 1.2 | 0.1562154 | 538.013 | 0.0235329 | 0.1326825 | 6.638171 | 0.1075848 | 0.04863062 | 1.452021 | -4.241536e-05 | 0.1440577 | 35.562 | 0.1319001 | 51.821 | -0.001565128
3_7 | 2.8 | 2 | 2.5 | 0.7 | 0.1541877 | 535.253 | 0.0267021 | 0.1274856 | 5.774365 | 0.1030833 | 0.05110437 | 1.495758 | -4.17675e-05 | 0.1414116 | 35.904 | 0.1286355 | 53.537 | -0.001518206
3_8 | 2.3 | 2 | 2.9 | 0.8 | 0.1552498 | 535.253 | 0.03615486 | 0.1190949 | 4.294022 | 0.1055819 | 0.04966784 | 1.47042 | -3.941309e-05 | 0.1428328 | 37.628 | 0.1304159 | 57.666 | -0.0014199
3_9 | 2.8 | 2 | 2.3 | 0.9 | 0.159841 | 532.835 | 0.02777598 | 0.132065 | 5.754649 | 0.1057741 | 0.05406688 | 1.511154 | -5.139381e-05 | 0.1463243 | 33.532 | 0.1328076 | 52.563 | -0.001556945
3_10 | 2.1 | 2 | 2.8 | 1.1 | 0.15775 | 535.253 | 0.03050399 | 0.127246 | 5.171454 | 0.1157965 | 0.04195347 | 1.362303 | -3.581401e-05 | 0.1472616 | 34.186 | 0.1367732 | 50.446 | -0.001499709
3_11 | 2.7 | 2 | 2.4 | 0.9 | 0.1584087 | 535.253 | 0.03158182 | 0.1268269 | 5.015819 | 0.1107126 | 0.04769609 | 1.43081 | -4.094029e-05 | 0.1464847 | 35.229 | 0.1345607 | 52.519 | -0.001496069
3_12 | 1.8 | 2 | 1.9 | 2.3 | 0.2009874 | 533.181 | 0.03300222 | 0.1679851 | 6.090117 | 0.1346205 | 0.06636691 | 1.492993 | -5.924938e-05 | 0.1843956 | 34.557 | 0.1678039 | 51.857 | -0.002010581
3_13 | 1.9 | 2 | 2.7 | 1.4 | 0.1785363 | 535.253 | 0.03660186 | 0.1419344 | 4.877792 | 0.1316349 | 0.04690139 | 1.356299 | -3.757758e-05 | 0.1668109 | 34.543 | 0.1550856 | 50.46 | -0.001679743
3_14 | 1.6 | 2 | 2.1 | 2.3 | 0.20965 | 533.526 | 0.04432249 | 0.1653275 | 4.730103 | 0.1423345 | 0.06731547 | 1.472939 | -5.841434e-05 | 0.1928211 | 35.582 | 0.1759922 | 54.599 | -0.001947871
3_15 | 2.5 | 2 | 2.4 | 1.1 | 0.1701128 | 535.253 | 0.03076782 | 0.139345 | 5.528918 | 0.1225307 | 0.04758211 | 1.388328 | -4.117114e-05 | 0.1582173 | 33.518 | 0.1463217 | 49.44 | -0.001622309
3_16 | 2.3 | 2 | 2.2 | 1.5 | 0.1794264 | 532.835 | 0.03488625 | 0.1445401 | 5.143184 | 0.1308723 | 0.04855408 | 1.371003 | -4.421676e-05 | 0.1672879 | 32.501 | 0.1551494 | 49.118 | -0.001691361