## Sheet1
имя | v AA | v AU | v TC | V Oil | I(max) | I nm | I(650) | I(max) - I(650) | I(max) d I(650) | I(450) | I(max) - I(450) | I(max) d I(450) | coef A | height75 | weight75 | height50 | weight50 | ang
0_1 | 2 | 2 | 1.7 | 2.3 | 0.1868673 | 533.181 | 0.02528685 | 0.1615805 | 7.389902 | 0.1099925 | 0.07687487 | 1.69891 | -6.805383e-05 | 0.1676486 | 35.586 | 0.1484299 | 54.948 | -0.001950735
0_2 | 2.4 | 2 | 2 | 1.6 | 0.1669481 | 535.253 | 0.01189276 | 0.1550554 | 14.0378 | 0.1091807 | 0.05776747 | 1.5291 | -4.850539e-05 | 0.1525063 | 33.866 | 0.1380644 | 49.098 | -0.001809831
0_3 | 2.6 | 2 | 1.7 | 1.7 | 0.1742543 | 535.253 | 0.01572318 | 0.1585311 | 11.08264 | 0.1072039 | 0.06705033 | 1.625447 | -5.995841e-05 | 0.1574917 | 34.21 | 0.1407291 | 50.823 | -0.001853179
0_4 | 1.5 | 2 | 1.9 | 2.6 | 0.1991372 | 535.943 | 0.03086056 | 0.1682766 | 6.452806 | 0.1250323 | 0.07410492 | 1.592686 | -6.66946e-05 | 0.180611 | 36.59 | 0.1620847 | 54.911 | -0.002043516
0_5 | 1.7 | 2 | 1.4 | 2.9 | 0.2015455 | 535.253 | 0.02981782 | 0.1717277 | 6.759229 | 0.1217254 | 0.07982014 | 1.65574 | -6.982643e-05 | 0.1815905 | 35.925 | 0.1616354 | 54.941 | -0.002021295
0_6 | 2.8 | 2 | 1.9 | 1.3 | 0.1546584 | 535.253 | 0.01176818 | 0.1428902 | 13.14208 | 0.09520328 | 0.05945512 | 1.624507 | -5.057037e-05 | 0.1397946 | 34.213 | 0.1249308 | 51.173 | -0.001665872
0_7 | 2.1 | 2 | 1.6 | 2.3 | 0.1852697 | 535.253 | 0.01740764 | 0.1678621 | 10.64301 | 0.1138546 | 0.07141506 | 1.627248 | -6.35776e-05 | 0.1674159 | 34.896 | 0.1495622 | 51.849 | -0.001975635
0_8 | 1.9 | 2 | 2.6 | 1.5 | 0.1505345 | 538.013 | 0.02349822 | 0.1270362 | 6.406206 | 0.1031418 | 0.04739266 | 1.45949 | -4.334676e-05 | 0.1386863 | 35.557 | 0.1268381 | 53.195 | -0.001523199
0_9 | 2.5 | 2 | 2.8 | 0.7 | 0.1419322 | 541.114 | 0.03569738 | 0.1062348 | 3.975984 | 0.0910183 | 0.0509139 | 1.559381 | -4.047547e-05 | 0.1292037 | 39.633 | 0.1164752 | 62.701 | -0.001299342
0_10 | 2.3 | 2 | 2.5 | 1.2 | 0.1524438 | 535.253 | 0.01878468 | 0.1336591 | 8.115326 | 0.09616454 | 0.05627929 | 1.58524 | -4.416192e-05 | 0.138374 | 36.611 | 0.1243042 | 54.242 | -0.001598007
0_11 | 1.4 | 2 | 2.2 | 2.4 | 0.1891567 | 535.253 | 0.03591432 | 0.1532424 | 5.266888 | 0.1154942 | 0.0736625 | 1.637803 | -5.739473e-05 | 0.1707411 | 38.65 | 0.1523255 | 59.372 | -0.001852589
0_12 | 1.6 | 2 | 2.3 | 2.1 | 0.1757424 | 535.253 | 0.03639644 | 0.139346 | 4.828561 | 0.1075047 | 0.06823776 | 1.634742 | -5.095111e-05 | 0.158683 | 39.694 | 0.1416235 | 61.102 | -0.001690114
0_13 | 2.5 | 2 | 1.2 | 2.3 | 0.1786298 | 533.181 | 0.01799055 | 0.1606393 | 9.929092 | 0.1032708 | 0.07535899 | 1.729722 | -6.598026e-05 | 0.1597901 | 34.905 | 0.1409503 | 53.239 | -0.001936783
0_14 | 2.7 | 2 | 1.5 | 1.8 | 0.1649997 | 532.835 | 0.0170076 | 0.1479921 | 9.70153 | 0.09722212 | 0.06777759 | 1.697142 | -5.88583e-05 | 0.1480553 | 34.915 | 0.1311109 | 53.254 | -0.001748354
0_15 | 2.1 | 2 | 2.2 | 1.7 | 0.1673876 | 535.253 | 0.02142981 | 0.1459578 | 7.81097 | 0.1040412 | 0.06334645 | 1.608859 | -4.991966e-05 | 0.151551 | 36.272 | 0.1357144 | 54.599 | -0.001745645