## Sheet1
имя | v AA | v AU | v TC | V Oil | I(max) | I nm | I(650) | I(max) - I(650) | I(max) d I(650) | I(450) | I(max) - I(450) | I(max) d I(450) | coef A | height75 | weight75 | height50 | weight50 | ang
2_1 | 1.8 | 2 | 1.4 | 2.8 | 0.1533518 | 539.047 | 0.0219928 | 0.131359 | 6.972818 | 0.08571891 | 0.06763291 | 1.789008 | -4.307275e-05 | 0.1364436 | 42.408 | 0.1195354 | 64.822 | -0.001591549
2_2 | 2.2 | 2 | 2.1 | 1.7 | 0.126228 | 542.835 | 0.007996811 | 0.1182311 | 15.78479 | 0.07485518 | 0.05137277 | 1.686295 | -4.351685e-05 | 0.1133848 | 39.997 | 0.1005416 | 61.391 | -0.001437012
2_3 | 2.3 | 2 | 1.6 | 2.1 | 0.1305468 | 542.835 | 0.007662529 | 0.1228842 | 17.03704 | 0.07254666 | 0.05800011 | 1.799487 | -4.8261e-05 | 0.1160467 | 39.644 | 0.1015467 | 61.706 | -0.001477265
2_4 | 2.3 | 2 | 1.1 | 2.6 | 0.1281524 | 542.835 | 0.01166641 | 0.116486 | 10.98474 | 0.07272162 | 0.05543083 | 1.762233 | -4.40689e-05 | 0.1142947 | 39.981 | 0.100437 | 61.357 | -0.001399253
2_5 | 2 | 2 | 1.3 | 2.7 | 0.146774 | 539.047 | 0.01306474 | 0.1337092 | 11.23436 | 0.08322167 | 0.0635523 | 1.763651 | -4.844198e-05 | 0.1308859 | 40.003 | 0.1149978 | 61.391 | -0.001608971
2_6 | 2.4 | 2 | 1.8 | 1.8 | 0.127869 | 542.835 | 0.01361457 | 0.1142544 | 9.392069 | 0.07126215 | 0.05660686 | 1.794347 | -3.47993e-05 | 0.1137173 | 44.111 | 0.09956558 | 66.863 | -0.001406246
2_7 | 2.4 | 2 | 2 | 1.6 | 0.1247774 | 539.047 | 0.01137161 | 0.1134058 | 10.97271 | 0.07281229 | 0.05196512 | 1.713686 | -3.271959e-05 | 0.1117861 | 43.445 | 0.09879485 | 64.831 | -0.001407374
2_8 | 2.2 | 2 | 1.3 | 2.5 | 0.1476375 | 542.835 | 0.01291472 | 0.1347228 | 11.43172 | 0.08632345 | 0.06131403 | 1.710282 | -5.546364e-05 | 0.132309 | 37.918 | 0.1169805 | 59.297 | -0.00160769
2_9 | 1.6 | 2 | 1.6 | 2.8 | 0.1673549 | 536.978 | 0.02759678 | 0.1397582 | 6.064292 | 0.1021146 | 0.0652403 | 1.638893 | -4.350011e-05 | 0.1510449 | 40.373 | 0.1347348 | 61.434 | -0.001677895
2_10 | 2.1 | 2 | 1.4 | 2.5 | 0.1493679 | 540.081 | 0.01859408 | 0.1307738 | 8.033085 | 0.08782655 | 0.0615413 | 1.700714 | -4.623905e-05 | 0.1339825 | 40.681 | 0.1185972 | 62.064 | -0.001557869
2_11 | 1.9 | 2 | 1.6 | 2.5 | 0.1551057 | 539.047 | 0.01516659 | 0.1399391 | 10.2268 | 0.09068709 | 0.06441862 | 1.710339 | -4.977489e-05 | 0.1390011 | 40.362 | 0.1228964 | 60.377 | -0.001677962
2_12 | 2 | 2 | 1.7 | 2.3 | 0.1408238 | 539.047 | 0.01741431 | 0.1234094 | 8.086667 | 0.08168005 | 0.0591437 | 1.72409 | -3.499208e-05 | 0.1260378 | 43.116 | 0.1112519 | 64.84 | -0.001485334
2_13 | 2.6 | 2 | 2 | 1.4 | 0.1185669 | 539.047 | 0.009512519 | 0.1090544 | 12.4643 | 0.06512471 | 0.05344218 | 1.820613 | -3.022573e-05 | 0.1052063 | 45.16 | 0.0918458 | 67.571 | -0.001370174
2_14 | 1.4 | 2 | 1.8 | 2.8 | 0.1699472 | 536.978 | 0.02323831 | 0.1467089 | 7.313234 | 0.1007447 | 0.0692025 | 1.686909 | -4.462883e-05 | 0.1526466 | 41.411 | 0.135346 | 62.124 | -0.001778254