## Sheet1
имя | v AA | v AU | v TC | V Oil | I(max) | I nm | I(650) | I(max) - I(650) | I(max) d I(650) | I(450) | I(max) - I(450) | I(max) d I(450) | coef A | height75 | weight75 | height50 | weight50 | ang
3_1 | 2 | 2 | 1.9 | 2.1 | 0.1845988 | 535.943 | 0.01956723 | 0.1650316 | 9.434082 | 0.1146768 | 0.06992201 | 1.609731 | -6.714579e-05 | 0.1671183 | 35.557 | 0.1496378 | 52.155 | -0.001980498
3_2 | 1.7 | 2 | 1.8 | 2.5 | 0.199144 | 535.598 | 0.02502375 | 0.1741203 | 7.9582 | 0.1222889 | 0.07685517 | 1.628472 | -7.055944e-05 | 0.1799302 | 35.904 | 0.1607165 | 53.537 | -0.002069267
3_3 | 2.6 | 2 | 2.6 | 0.8 | 0.148032 | 538.013 | 0.02113721 | 0.1268948 | 7.003384 | 0.09746301 | 0.05056899 | 1.518853 | -4.536462e-05 | 0.1353898 | 35.895 | 0.1227475 | 53.522 | -0.001506237
3_4 | 2.6 | 2 | 2.2 | 1.2 | 0.1541824 | 533.181 | 0.01582359 | 0.1383588 | 9.743833 | 0.09535435 | 0.05882807 | 1.616942 | -4.85261e-05 | 0.1394754 | 35.591 | 0.1247684 | 53.581 | -0.001656359
3_5 | 2.4 | 2 | 2.7 | 0.9 | 0.1476211 | 535.253 | 0.02478694 | 0.1228342 | 5.955599 | 0.09266476 | 0.05495634 | 1.593066 | -3.970852e-05 | 0.133882 | 38.661 | 0.1201429 | 58.356 | -0.001469285
3_6 | 2.2 | 2 | 2.6 | 1.2 | 0.1562154 | 538.013 | 0.0235329 | 0.1326825 | 6.638171 | 0.1075848 | 0.04863062 | 1.452021 | -4.241536e-05 | 0.1440577 | 35.562 | 0.1319001 | 51.821 | -0.001565128
3_7 | 2.8 | 2 | 2.5 | 0.7 | 0.1541877 | 535.253 | 0.0267021 | 0.1274856 | 5.774365 | 0.1030833 | 0.05110437 | 1.495758 | -4.17675e-05 | 0.1414116 | 35.904 | 0.1286355 | 53.537 | -0.001518206
3_8 | 2.3 | 2 | 2.9 | 0.8 | 0.1552498 | 535.253 | 0.03615486 | 0.1190949 | 4.294022 | 0.1055819 | 0.04966784 | 1.47042 | -3.941309e-05 | 0.1428328 | 37.628 | 0.1304159 | 57.666 | -0.0014199
3_9 | 2.8 | 2 | 2.3 | 0.9 | 0.159841 | 532.835 | 0.02777598 | 0.132065 | 5.754649 | 0.1057741 | 0.05406688 | 1.511154 | -5.139381e-05 | 0.1463243 | 33.532 | 0.1328076 | 52.563 | -0.001556945
3_10 | 2.1 | 2 | 2.8 | 1.1 | 0.15775 | 535.253 | 0.03050399 | 0.127246 | 5.171454 | 0.1157965 | 0.04195347 | 1.362303 | -3.581401e-05 | 0.1472616 | 34.186 | 0.1367732 | 50.446 | -0.001499709
3_11 | 2.7 | 2 | 2.4 | 0.9 | 0.1584087 | 535.253 | 0.03158182 | 0.1268269 | 5.015819 | 0.1107126 | 0.04769609 | 1.43081 | -4.094029e-05 | 0.1464847 | 35.229 | 0.1345607 | 52.519 | -0.001496069
3_12 | 1.8 | 2 | 1.9 | 2.3 | 0.2009874 | 533.181 | 0.03300222 | 0.1679851 | 6.090117 | 0.1346205 | 0.06636691 | 1.492993 | -5.924938e-05 | 0.1843956 | 34.557 | 0.1678039 | 51.857 | -0.002010581
3_13 | 1.9 | 2 | 2.7 | 1.4 | 0.1785363 | 535.253 | 0.03660186 | 0.1419344 | 4.877792 | 0.1316349 | 0.04690139 | 1.356299 | -3.757758e-05 | 0.1668109 | 34.543 | 0.1550856 | 50.46 | -0.001679743
3_14 | 1.6 | 2 | 2.1 | 2.3 | 0.20965 | 533.526 | 0.04432249 | 0.1653275 | 4.730103 | 0.1423345 | 0.06731547 | 1.472939 | -5.841434e-05 | 0.1928211 | 35.582 | 0.1759922 | 54.599 | -0.001947871
3_15 | 2.5 | 2 | 2.4 | 1.1 | 0.1701128 | 535.253 | 0.03076782 | 0.139345 | 5.528918 | 0.1225307 | 0.04758211 | 1.388328 | -4.117114e-05 | 0.1582173 | 33.518 | 0.1463217 | 49.44 | -0.001622309
3_16 | 2.3 | 2 | 2.2 | 1.5 | 0.1794264 | 532.835 | 0.03488625 | 0.1445401 | 5.143184 | 0.1308723 | 0.04855408 | 1.371003 | -4.421676e-05 | 0.1672879 | 32.501 | 0.1551494 | 49.118 | -0.001691361