## Sheet1
имя | v AA | v AU | v TC | V Oil | I(max) | I nm | I(650) | I(max) - I(650) | I(max) d I(650) | I(450) | I(max) - I(450) | I(max) d I(450) | coef A | height75 | weight75 | height50 | weight50 | ang
4_1 | 2.2 | 2 | 2.4 | 1.4 | 0.1796726 | 535.253 | 0.03403453 | 0.1456381 | 5.279126 | 0.130023 | 0.04964956 | 1.381852 | -4.455198e-05 | 0.1672602 | 32.832 | 0.1548478 | 49.44 | -0.001695299
4_2 | 1.9 | 2 | 2.1 | 2 | 0.1988295 | 535.253 | 0.03999138 | 0.1588382 | 4.97181 | 0.1416396 | 0.05718992 | 1.403771 | -5.211499e-05 | 0.184532 | 33.857 | 0.1702346 | 50.809 | -0.00187303
4_3 | 1.4 | 2 | 2 | 2.6 | 0.2227655 | 535.253 | 0.05003426 | 0.1727312 | 4.452258 | 0.1580791 | 0.0646864 | 1.409203 | -6.258531e-05 | 0.2065939 | 34.872 | 0.1904223 | 52.163 | -0.002047888
4_4 | 1.4 | 2 | 2.6 | 2 | 0.2014395 | 536.978 | 0.05022531 | 0.1512142 | 4.010718 | 0.148251 | 0.05318854 | 1.358774 | -5.08699e-05 | 0.1881424 | 35.204 | 0.1748453 | 52.49 | -0.001810408
4_5 | 1.5 | 2 | 2.7 | 1.8 | 0.1964953 | 538.013 | 0.04632519 | 0.1501701 | 4.241652 | 0.1470254 | 0.04946995 | 1.336472 | -4.988943e-05 | 0.1841278 | 34.519 | 0.1717604 | 50.774 | -0.001786215
4_6 | 1.8 | 2 | 2.2 | 2 | 0.2066459 | 535.253 | 0.04576387 | 0.160882 | 4.515481 | 0.1466299 | 0.06001597 | 1.409302 | -5.332597e-05 | 0.1916419 | 35.224 | 0.1766379 | 52.17 | -0.001911097
4_7 | 2 | 2 | 2.5 | 1.5 | 0.1877148 | 535.253 | 0.04408958 | 0.1436252 | 4.257577 | 0.1360081 | 0.05170673 | 1.380174 | -4.389622e-05 | 0.1747881 | 34.896 | 0.1618614 | 52.883 | -0.001699733
4_8 | 1.2 | 2 | 2 | 2.8 | 0.2301794 | 535.253 | 0.058422 | 0.1717574 | 3.939944 | 0.1620988 | 0.06808063 | 1.419995 | -5.635416e-05 | 0.2131593 | 36.943 | 0.1961391 | 55.26 | -0.002057155
4_9 | 1.8 | 2 | 2.4 | 1.8 | 0.2007368 | 535.253 | 0.04586012 | 0.1548767 | 4.377155 | 0.1455082 | 0.05522865 | 1.379557 | -4.706248e-05 | 0.1869297 | 35.224 | 0.1731225 | 51.828 | -0.001847798
4_10 | 1.1 | 2 | 2.1 | 2.8 | 0.234489 | 535.253 | 0.065563 | 0.168926 | 3.576545 | 0.1618389 | 0.07265013 | 1.448904 | -5.804889e-05 | 0.2163265 | 38.319 | 0.198164 | 58.348 | -0.002031579
4_11 | 1.5 | 2 | 2.4 | 2.1 | 0.2073782 | 535.253 | 0.05559525 | 0.151783 | 3.730142 | 0.1450676 | 0.06231056 | 1.429528 | -5.00438e-05 | 0.1918006 | 37.286 | 0.1762229 | 56.633 | -0.001822706
4_12 | 1 | 2 | 2.3 | 2.7 | 0.225618 | 538.013 | 0.06159835 | 0.1640197 | 3.662728 | 0.162668 | 0.06294996 | 1.386984 | -5.393539e-05 | 0.2098805 | 37.265 | 0.194143 | 55.571 | -0.001976689
4_13 | 1.3 | 2 | 2.3 | 2.4 | 0.2177529 | 535.598 | 0.05666709 | 0.1610858 | 3.84267 | 0.1578689 | 0.05988407 | 1.379328 | -5.130265e-05 | 0.2027819 | 36.243 | 0.1878109 | 53.871 | -0.001949546
4_14 | 1.7 | 2 | 2.5 | 1.8 | 0.2018372 | 538.013 | 0.04822999 | 0.1536072 | 4.184889 | 0.1529792 | 0.04885794 | 1.319376 | -5.323768e-05 | 0.1896227 | 33.829 | 0.1774082 | 49.05 | -0.00181085